## Sheet1
MOS | WAT mapping |  | Bias condition
|  | CGG | VG=VGG,VD=VS=VB=0 | 重复了，删除
|  | CGG_acc | VG=-VGG,VD=VS=VB=0 | 重复了，删除
|  | vtgm | VD=0.05/0.1*type VS=0,VB=0, Sweep Vg from -0.2*type to 2*type,ID_VG曲线上，GM最大点切线与X轴截距，减去0.5*VDS*type
|  | vtlin | VD=0.05/0.1*type VS=0,VB=0, Sweep Vg from -0.2*type to 2*type, find Id=1e-7*W/L | type=1 for NMOS -1 for PMOS
|  | vtsat | VD=vdd VS=0,VB=0, Sweep Vg from -0.2*type to 2*type, find Id=1e-7*W/L | type=1 for NMOS -1 for PMOS
|  | dibl | VTSAT-VTLIN
|  | idlin | VD=0.05/0.1*type VS=0,VB=0, Vg=Vgg | type=1 for NMOS -1 for PMOS
|  | idsat | Vd=Vdd VS=0,VB=0, Vg=Vgg
|  | ioff | Vd=Vdd VS=0,VB=0, Vg=0
|  | ioff2 | Vd=1.1*Vdd VS=0,VB=0, Vg=0
|  | isoff | Vd=Vdd VS=0,VB=0, Vg=0
|  | igoff | Vd=Vdd VS=0,VB=0, Vg=0
|  | iboff | Vd=Vdd VS=0,VB=0, Vg=0
|  | igacc | Vd=0 VS=0,VB=0, Vg=-Vgg
|  | iginv | Vd=0 VS=0,VB=0, Vg=Vgg
|  | swing_lin | 0.01/[log10(I1)-log10(I2)],I1@VD=0.05/0.1 VS=0,VB=0, Vg=Vthlin-0.05,I2@VD=0.05/0.1 VS=0,VB=0, Vg=Vthlin-0.06
|  | swing_sat | 0.01/[log10(I1)-log10(I2)],I1@VD=vdd VS=0,VB=0, Vg=Vthsat-0.05,I2@VD=vdd VS=0,VB=0, Vg=Vthsat-0.06
|  | gammalin | 1000*[vtlin1(vbs=0.5*vgg)-vtlin]
|  | gammasat | 1000*[vtsat1(vbs=0.5*vgg)-vtsat]
|  | gm | VG=Vtlin+0.2V, VD=Vdd, sweep VG, output slope of ID-VG Curve
|  | gds | (I1-I2)/0.1,I1@VG=VTGM+0.2*TYPE,VD=0.5*VDD+0.05,I2@VG=VTGM+0.2*TYPE,VD=0.5*VDD-0.05
|  | ida | VD=0.5*VDD, VG=VTHGM+0.2*type,vs=vb=0 | type=1 for NMOS -1 for PMOS
|  | id2 | VG=0.5*VGG,VD=VDD
|  | id3 | VG=VGG,VD=0.5*VDD
|  | Isubmax | VD=VDD, VS=0,sweep VG from 0~Vdd, output VG&IB@Isubmax
|  | Ideff/Body Effect | VD=VG=Vdd, VB=-0.5Vdd, VS=0, output ID
|  | rout | 1/gds
|  | gain | gm/gds
|  | cgcacc | vg=-vgg
|  | cgc0 | vg=0
|  | cgc | vg=vgg
|  | cggacc | VG=-VGG,VD=VS=VB=0
|  | TOX | Calculate from CGG
|  | cgg | VG=VGG,VD=VS=VB=0
bvs
bvd
MOS mismatch
LOD/WPE
| IV curve | ID_VG
ID_VD
ID_VG2
ID_VD2
VTH_GM
IB_VG
IG_VG
IOFF2
| CV curve | CGG
CGC
BJT | WAT mapping | BETA | ie=0.5e-6A,1E-6A,25E-6A VB=VC=0V
|  | VBE | ie=0.5e-6A,1E-6A,25E-6A VB=VC=0V | SPICE Vbe
|  | HFE | VCE=Vdd,VB=0.1uA,output IC/IB
|  | Bvceo | sweep vce,VB floating, output VH@IH=1uA
|  | Bvcbo | sweep vcb,VE floating, output VH@IH=1uA
|  | Bvebo | sweep veb,VC floating, output VH@IH=1uA
IV curve
Diode | WAT mapping | BV | sweep VH,output VH@IH=1uA
C0
|  | Ileak | VH=1.1*Vdd,output IH
IV curve
CV curve
RES | WAT mapping | RESV | VH=0.1V, VL=0, output RS | 2端电压法
|  | RESV_3T | VH=0.1V, VL=VB=0, output RS | 3端电压法
|  | RESI | IH=0.1uA, output RS | 2端电流法
|  | RESI_4T | IH=0.1uA, output RS | 4端法
|  | RESI_5T | IH=0.1uA, output RS | 4端法+BULK接地
MISMATCH
| IV curve | RESV_SW |  | 2端电压法 IV curve
|  | RESV_SW_3T |  | 3端电压法 IV curve
|  | RESI_SW |  | 2端电流法 IV curve
|  | RESI_SW_4T |  | 4端法 IV curve
|  | RESI_SW_5T |  | 4端法+BULK接地 IV curve
MOM | WAT mapping | Cmom
MISMATCH
| CV curve | CV
MIM | WAT mapping | Cmim
MISMATCH
| CV curve | CV
IP | RING | Delay time
| SRAM | SNM/SWM/IREAD/STANDBY CURRENT/Ileakage
Varactor CV |  | Cmax | VG=VH=Vgg, VSD=VB=0, VG force AC signal,output capacitance
|  | C0 | VG=VH=0, VSD=VB=0, VG force AC signal,output capacitance
|  | Cmin | VG=VH=-Vgg, VSD=VB=0, VG force AC signal,output capacitance
| CV curve | CV
MOSCAP | WAT mapping | Cox
Tox
BV
MISMATCH
| CV curve | CV
| IV curve | Ig curve

## 20221010
algorithm
| MOS | WAT mapping |  | Bias condition
|  |  | CGG | VG=VGG,VD=VS=VB=0 | 重复了，删除
|  |  | CGG_acc | VG=-VGG,VD=VS=VB=0 | 重复了，删除
|  |  | vtgm | VD=0.05/0.1*type VS=0,VB=0, Sweep Vg from -0.2*type to 2*type,ID_VG曲线上，GM最大点切线与X轴截距，减去0.5*VDS*type |  | vt_gm
|  |  | vtlin |  | type=1 for NMOS -1 for PMOS | Vt
|  |  | vtsat | VD=vdd VS=0,VB=0, Sweep Vg from -0.2*type to 2*type, find Id=1e-7*W/L | type=1 for NMOS -1 for PMOS | Vt
|  |  | dibl | VTSAT-VTLIN |  | Vt
|  |  | idlin | VD=0.05/0.1*type VS=0,VB=0, Vg=Vgg, measure id | type=1 for NMOS -1 for PMOS | cal
|  |  | idsat | Vd=Vdd VS=0,VB=0, Vg=Vgg, measure id |  | Idsat
|  |  | ioff | Vd=Vdd VS=0,VB=0, Vg=0, measure id |  | Idsat
|  |  | ioff2 | Vd=1.1*Vdd VS=0,VB=0, Vg=0, measure id |  | Idoff
|  |  | isoff | Vd=Vdd VS=0,VB=0, Vg=0, measure is |  | Idoff
|  |  | igoff | Vd=Vdd VS=0,VB=0, Vg=0, measure ig
|  |  | iboff | Vd=Vdd VS=0,VB=0, Vg=0, measure ib
|  |  | igacc | Vd=0 VS=0,VB=0, Vg=-Vgg, measure ig
|  |  | iginv | Vd=0 VS=0,VB=0, Vg=Vgg, measure ig
S |  |  | swing_lin | 0.01/[log10(I1)-log10(I2)],I1@VD=0.05/0.1 VS=0,VB=0, Vg=Vthlin-0.05,I2@VD=0.05/0.1 VS=0,VB=0, Vg=Vthlin-0.06 | I1&I2是ID嗎?是 | Swing
|  |  | swing_sat | 0.01/[log10(I1)-log10(I2)],I1@VD=vdd VS=0,VB=0, Vg=Vthsat-0.05,I2@VD=vdd VS=0,VB=0, Vg=Vthsat-0.06 |  | Swing
|  |  | gammalin | 1000*[vtlin1(vbs=0.5*vgg)-vtlin] |  | Gamma
|  |  | gammasat | 1000*[vtsat1(vbs=0.5*vgg)-vtsat] |  | Gamma
|  |  | gm | ΔID/ΔVG, @VG=Vtgm+0.225*type, VD=Vdd/2, VS=0, VB=0,measure id,VG=Vtgm+0.175V*type, VD=Vdd/2, VS=0, VB=0,measure id | type=1 for NMOS -1 for PMOS | vt_gm
|  |  | gds | (I1-I2)/0.1,即ΔID/ΔVD,I1@VG=VTGM+0.2*TYPE,VD=0.5*VDD+0.05,I2@VG=VTGM+0.2*TYPE,VD=0.5*VDD-0.05
|  |  | ida | VD=0.5*VDD, VG=VTHGM+0.2*type,vs=vb=0, measure id | type=1 for NMOS -1 for PMOS | Idsat
|  |  | id2 | VG=0.5*VGG,VD=VDD, measure id |  | Idsat
|  |  | id3 | VG=VGG,VD=0.5*VDD, measure id |  | Idsat
|  |  | Isubmax | VD=VDD, VS=0, VB=0, sweep VG from 0~Vdd, output VG&IB@Isubmax |  | Isubmax
|  |  | Ideff/Body Effect | VD=Vdd, VG=Vgg,VB=-0.5Vdd, VS=0, output ID |  | Idsat
|  |  | rout | 1/gds |  | Idsat
|  |  | gain | gm/gds
|  |  | cgcacc | vg=-vgg, G=CML, S&D=CMH, B=GND, ac bias=0.05V,ac freq=100kHz, measure C |  | Cap_tox
|  |  | cgc0 | vg=0, G=CML, S&D=CMH, B=GND, ac bias=0.05V,ac freq=100kHz, measure C |  | Cap_tox
|  |  | cgc | vg=vgg, G=CML, S&D=CMH, B=GND, ac bias=0.05V,ac freq=100kHz, measure C |  | Cap_tox
|  |  | cggacc | VG=-VGG,G=CML, S&D&B=CMH，ac bias=0.05V,ac freq=100kHz, measure C |  | Cap_tox
|  |  | TOX | (W*L*3.9*8.854E-14)/CGG, Calculate from CGG |  | Cap_tox
|  |  | cgg | VG=VGG,G=CML, S&D&B=CMH，ac bias=0.05V,ac freq=100kHz, measure C |  | Cap_tox
|  |  | bvs | S/B junction breakdown ，sweep Vs,output Vs@Is=1uA
|  |  | bvd | D/B junction breakdown ，sweep Vd,output Vs@Is=1uA | Id=1uA?是 | Bvd
|  |  | MOS mismatch | MOS1: Vtgm1, Vtlin1, Vtsat1, Idlin1, Idsat1; MOS2:Vtgm2, Vtlin2, Vtsat2, Idlin2, Idsat2; Delta: ΔVtgm=(Vtgm1-Vtgm2), Δvtlin=(Vtlin1-Vtlin2), Δvtsat=(Vtsat1-Vtsat2), Δidlin=[(idlin1-idlin2)/(idlin1+idlin2)*2], Δidsat=[(idsat1-idsat2)/(idsat1+idsat2)*2]
LOD/WPE
|  | IV curve | ID_VG | 参考附件 |  | Curve_4I_Vg
|  |  | ID_VD | 参考附件 |  | Curve_4I_Vd
|  |  | ID_VG2 | 参考附件 |  | Curve_4I_Vg
|  |  | ID_VD2 | 参考附件 |  | Curve_4I_Vd
|  |  | VTH_GM | 参考附件 |  | vt_gm
|  |  | IB_VG | 参考附件
|  |  | IG_VG | 参考附件
|  |  | IOFF2 | 参考附件 |  | Idoff
|  | CV curve | CGG | sweep Vg from -Vgg to Vgg, G=CML, S&D&B=CMH，ac bias=0.05V,ac freq=100kHz, measure C |  | Curve_CV84
|  |  | CGC | sweep Vg from -Vgg to Vgg, G=CML, S&D=CMH, B=GND, ac bias=0.05V,ac freq=100kHz, measure C |  | Curve_CV84
| BJT | WAT mapping | BETA | ie=0.5e-6A,1E-6A,25E-6A VB=VC=0V,measure ic and ib,Beta=ic/ib |  | BETAPNP
|  |  | VBE | ie=0.5e-6A,1E-6A,25E-6A VB=VC=0V,measure Vb and Ve,Vbe=Vb-Ve | SPICE Vbe
|  |  | HFE | VCE=Vdd,VB=0.1uA,output IC/IB |  | BETAPNP
|  |  | Bvceo | sweep vce,VB floating, output VH@IH=1uA |  | bvceo_std
|  |  | Bvcbo | sweep vcb,VE floating, output VH@IH=1uA |  | bvceo_std
|  |  | Bvebo | sweep veb,VC floating, output VH@IH=1uA |  | bvceo_std
|  | IV curve |  | 参考附件
| Diode | WAT mapping | BV | sweep VH,output VH@IH=1uA
|  |  | C0 | Vj=0, j=CMH, s=CML, measure C @ ac bias=0.05, ac freq= 100kHz |  | Cap_tox
|  |  | Ileak | VH=1.1*Vdd,output IH |  | Ileak
|  | IV curve |  | sweep Vj, output Ij
|  | CV curve |  | sweep Vj, j=CMH, s=CML, measure C @ ac bias=0.05, ac freq= 100kHz
| RES | WAT mapping | RESV | Vforce=0.1V, VL=0, measure I,Calculate RS | 2端电压法 | R2t_fv
|  |  | RESV_3T | Vforce=0.1V, VL=VB=0, measure I,Calculate RS | 3端电压法 | R3t_fv_TB
|  |  | RESI | Iforce=0.1uA, measure V,Calculate RS | 2端电流法 | R2t_fi
|  |  | RESI_4T | Iforce=0.1uA, measure V1&V2, Calculate RS | 4端法 | R4t
|  |  | RESI_5T | Iforce=0.1uA, B=0, measure V1&V2, Calculate RS | 4端法+BULK接地 | R4t
|  |  | MISMATCH | ΔR=(R1-R2)/(R1+R2)*2
MISMATCH-4T
|  | IV curve | RESV_SW | sweep Vforce, measure I, Calculate RS | 2端电压法 IV curve | Curve_4I_Vd
|  |  | RESV_SW_3T | sweep Vforce, VB=0, measure I, Calculate RS | 3端电压法 IV curve | Curve_4I_Vd
|  |  | RESI_SW | sweep Iforce, measure V, Calculate RS | 2端电流法 IV curve | Curve_4I_Vd
|  |  | RESI_SW_4T | sweep Iforce, measure V1&V2, Calculate RS | 4端法 IV curve | Curve_4I_Vd
|  |  | RESI_SW_5T | sweep Iforce, B=0, measure V1&V2, Calculate RS | 4端法+BULK接地 IV curve | Curve_4I_Vd
| MOM | WAT mapping | Cmom | Vj=Vbias, j=CMH, s=CML, measure C/Tox/Leakage @ ac bias=0.05, ac freq= 100kHz |  | Cap_tox
|  |  | MISMATCH | MOM1: C1, Tox1, Leakage1; MOM2: C2, Tox2, Leakage2; Delta: ΔC, ΔTox, ΔLeakage |  | Curve_CV84
|  | CV curve | CV | sweep Vj, j=CMH, s=CML, measure C @ ac bias=0.05, ac freq= 100kHz |  | Cap_tox
| MIM | WAT mapping | Cmim | Vj=Vbias, j=CMH, s=CML, measure C/Tox/Leakage @ ac bias=0.05, ac freq= 100kHz |  | Cap_tox
|  |  | MISMATCH | MIM1: C1, Tox1, Leakage1; MIM2: C2, Tox2, Leakage2; Delta: ΔC, ΔTox, ΔLeakage |  | Curve_CV84
|  | CV curve | CV | sweep Vj, j=CMH, s=CML, measure C @ ac bias=0.05, ac freq= 100kHz |  | Cap_tox
| IP | RING | Delay time | powbus=Vdd, com=0, buffer=Vbuffer, enable=Venable_on, out connect 频谱分析仪，measure frequence, Calculate delay time,measure IDDA=Ipowbus powbus=Vdd, com=0, buffer=Vbuffer, enable=Venable_off, measure IDDQ=Ipowbus | 不懂
|  | SRAM | SNM/SWM/IREAD/STANDBY CURRENT/Ileakage | SNM: Vdd/WL/BL/BLB=Vdd, Vss=GND, force SNR i=0, sweep SNL Vstart to Vstop, measure Vsnr; force SNL i=0sweep SNR Vstart to Vstop, measure Vsnl, Calculate SNMMAX. WNM: left: Vdd/WL/BL/BLB=Vdd, SNL=Vdd, SNR=0, Vss=GND, force SNR i=0, force SNL i=0, sweep BL Vstart to Vstop, measure Vbl, Vsnl_L, Vsnr_L; right: Vdd/WL/BL/BLB=Vdd, SNR=Vdd, SNL=0, Vss=GND, force SNR i=0, force SNL i=0, sweep BLB Vstart to Vstop, measure Vblb, Vsnl_R, Vsnr_R Iread: Vdd=WL=BL=BLB=SNR=Vbias, force SNL i=0, Vss=GND, measure IBL, IBLB Istandby:Pre-charge SNL=VDD, SNR=0, WL= 0, Vdd=BL=BLB,measure measure I_vss Ileakage: WL=0, Vdd=BL=BLB=SNR=Vbias, force SNL i=0, Vss=GND, measure IBL, IBLB ?? |  | SRAM_read&write
SRAM-8T
| Varactor CV |  | Cmax | VG=VH=Vgg, VSD=VB=0, VG force AC signal,output capacitance |  | Cap_tox
|  |  | C0 | VG=VH=0, VSD=VB=0, VG force AC signal,output capacitance |  | Cap_tox
|  |  | Cmin | VG=VH=-Vgg, VSD=VB=0, VG force AC signal,output capacitance |  | Cap_tox
|  | CV curve | CV | G=CMH，SD=Low，B=GND，sweep Vbias，measure CV curve， |  | Curve_CV84
| MOSCAP | WAT mapping | Cox | G=CML,S/D/B=CMH,force Vbias,measure C |  | Cap_tox
|  |  | Tox | (W*L*εr*8.854E-14)/Cox, Calculate from Cox |  | Cap_tox
|  |  | BV | sweep Vg，S/D/B=0，output Vg@Ig=1uA |  | Bvd
|  |  | MISMATCH | MOSCAP1: C1, Tox1, Leakage1; MOSCAP2: C2, Tox2, Leakage2; Delta: ΔC, ΔTox, ΔLeakage
|  | CV curve | CV | sweep Vg, G=CML, S&D&B=CMH，ac bias=0.05V,ac freq=100kHz, measure C |  | Curve_CV84
|  | IV curve | Ig curve | sweep Vg, S/D/B=0,measure Ig |  | Curve_4I_Vg

## MOS
MOS |  | start | stop | step | step num
idvg | vg | -0.5 | 1.1*Vdd | 0.025 | #VALUE!
| vb | 0 | -Vdd | Vdd/4 | 5
| vd | 0.05 | Vdd | Vdd-0.05 | 2
| vs | 0 | 0 | 0
idvd | vd | 0 | 1.1*Vdd | 0.025 | #VALUE!
| vg | 0 | Vdd | Vdd/6 | 7
| vb | 0 | -Vdd | -Vdd | 2
| vs | 0 | 0 | 0
IBVG | vg | -0.5 | 1.1*Vdd | 0.025 | #VALUE!
Vd=vdd/2; vdd; 1.1vdd
| vs | 0 | 0 | 0
| vb | 0 | 0 | 0
IGVG | vg | -VGG | VGG | 0.025 | #VALUE!
| vd | 0 | Vdd | 1/3*VDD
| vs | 0 | 0 | 0
| vb | 0 | 0 | 0

## BJT
Forward:
reverse: